## UtilDataVisualization
Material | Project | Stress | Cycles
4343 5%/ 3803/ 4343 5% 0,8mm | IR_17_078141 | 144 | 1670
4343 5%/ 3803/ 4343 5% 0,8mm | IR_17_078141 | 144 | 1678
4343 5%/ 3803/ 4343 5% 0,8mm | IR_17_078141 | 144 | 1685
4343 5%/ 3803/ 4343 5% 0,8mm | IR_17_078141 | 119 | 1379
4343 5%/ 3803/ 4343 5% 0,8mm | IR_17_078141 | 134 | 1549
4343 5%/ 3803/ 4343 5% 0,8mm | IR_17_078141 | 134 | 1578
4343 5%/ 3803/ 4343 5% 0,8mm | IR_17_078141 | 112 | 1307
4343 5%/ 3803/ 4343 5% 0,8mm | IR_17_078141 | 119 | 1379
4343 5%/ 3803/ 4343 5% 0,8mm | IR_17_078141 | 134 | 1546
4343 5%/ 3803/ 4343 5% 0,8mm | IR_17_078141 | 112 | 1313
4343 5%/ 3803/ 4343 5% 0,8mm | IR_17_078141 | 127 | 1481
4343 5%/ 3803/ 4343 5% 0,8mm | IR_17_078141 | 127 | 1470
4343 5%/ 3803/ 4343 5% 0,8mm | IR_17_078141 | 127 | 1478
4343 5%/ 3803/ 4343 5% 0,8mm | IR_17_078141 | 119 | 1393
4343 5%/ 3803/ 4343 5% 0,8mm | IR_17_078141 | 112 | 1305
4343 5%/ 3803/ 4343 5% 0,8mm | IR_17_078141 | 147 | 1739
4343 5%/ 3803/ 4343 5% 0,8mm | IR_17_078141 | 140 | 1643
4343 5%/ 3803/ 4343 5% 0,8mm | IR_17_078141 | 140 | 1647
4343 5%/ 3803/ 4343 5% 0,8mm | IR_17_078141 | 140 | 1648
3Z23 1S 4045 15% 1S 3Z19 15% from ALCHA | IR_17_58455 | 139 | 13673
3Z23 1S 4045 15% 1S 3Z19 15% from ALCHA | IR_17_58455 | 133 | 30707
3Z23 1S 4045 15% 1S 3Z19 15% from ALCHA | IR_17_58455 | 133 | 41294
3Z23 1S 4045 15% 1S 3Z19 15% from ALCHA | IR_17_58455 | 133 | 72781
3Z23 1S 4045 15% 1S 3Z19 15% from ALCHA | IR_17_58455 | 139 | 19419
3Z23 1S 4045 15% 1S 3Z19 15% from ALCHA | IR_17_58455 | 139 | 24657
3Z23 1S 4045 15% 1S 3Z19 15% from ALCHA | IR_17_58455 | 142 | 13772
3Z23 1S 4045 15% 1S 3Z19 15% from ALCHA | IR_17_58455 | 142 | 57618
3Z23 1S 4045 15% 1S 3Z19 15% from ALCHA | IR_17_58455 | 127 | 219379
3Z23 1S 4045 15% 1S 3Z19 15% from ALCHA | IR_17_58455 | 127 | 990075
3Z23 1S 4045 15% 1S 3Z19 15% from ALCHA | IR_17_58455 | 127 | 104796
3Z23 1S 4045 15% 1S 3Z19 15% from ALCHA | IR_17_58455 | 123 | 240866
3Z23 1S 4045 15% 1S 3Z19 15% from ALCHA | IR_17_58455 | 123 | 277516
3Z23 1S 4045 15% 1S 3Z19 15% from ALCHA | IR_17_58455 | 123 | 154818
3Z23 1S 4045 15% 1S 3Z19 15% from ALCHA | IR_17_58455 | 119 | 1531648
3Z23 1S 4045 15% 1S 3Z19 15% from ALCHA | IR_17_58455 | 119 | 3211820
3803 1S 4343 5% int 1050 9% | IR_17_53331 | 127 | 606090
3803 1S 4343 5% int 1050 9% | IR_17_53331 | 127 | 445792
3803 1S 4343 5% int 1050 9% | IR_17_53331 | 121 | 759730
3803 1S 4343 5% int 1050 9% | IR_17_53331 | 121 | 985100
3803 1S 4343 5% int 1050 9% | IR_17_53331 | 118 | 1670973
3803 1S 4343 5% int 1050 9% | IR_17_53331 | 118 | 1145405
3803 1S 4343 5% int 1050 9% | IR_17_53331 | 125 | 519267
3803 1S 4343 5% int 1050 9% | IR_17_53331 | 125 | 796006
3803 1S 4343 5% int 1050 9% | IR_17_53331 | 132 | 208563
3803 1S 4343 5% int 1050 9% | IR_17_53331 | 132 | 486390
3803 1S 4343 5% int 1050 9% | IR_17_53331 | 127 | 683239
YB18A 1S 4343 5% Yinbang | IR_17_41401 | 146 | 105703
YB18A 1S 4343 5% Yinbang | IR_17_41401 | 143 | 124019
YB18A 1S 4343 5% Yinbang | IR_17_41401 | 136 | 264220
YB18A 1S 4343 5% Yinbang | IR_17_41401 | 136 | 282221
YB18A 1S 4343 5% Yinbang | IR_17_41401 | 143 | 243597
YB18A 1S 4343 5% Yinbang | IR_17_41401 | 128 | 520808
YB18A 1S 4343 5% Yinbang | IR_17_41401 | 146 | 175794
YB18A 1S 4343 5% Yinbang | IR_17_41401 | 136 | 1782802
YB18A 1S 4343 5% Yinbang | IR_17_41401 | 128 | 758833
YB18A 1S 4343 5% Yinbang | IR_17_41401 | 124 | 1591476
YB18A 1S 4343 5% Yinbang | IR_17_41401 | 124 | 1642478
YB18A 1F 4045 5%, 1F 1050 16% | IR_17_54077 | 128 | 319589
YB18A 1F 4045 5%, 1F 1050 16% | IR_17_54077 | 118 | 487333
YB18A 1F 4045 5%, 1F 1050 16% | IR_17_54077 | 128 | 327263
YB18A 1F 4045 5%, 1F 1050 16% | IR_17_54077 | 112 | 760304
YB18A 1F 4045 5%, 1F 1050 16% | IR_17_54077 | 118 | 235874
YB18A 1F 4045 5%, 1F 1050 16% | IR_17_54077 | 112 | 1650921
YB18A 1F 4045 5%, 1F 1050 16% | IR_17_54077 | 124 | 235549
YB18A 1F 4045 5%, 1F 1050 16% | IR_17_54077 | 124 | 301165
YB18A 1F 4045 5%, 1F 1050 16% | IR_17_54077 | 114 | 864798
YB18A 1F 4045 5%, 1F 1050 16% | IR_17_54077 | 114 | 692421
YB18A 1F 4045 5%, 1F 1050 16% | IR_17_54077 | 114 | 1206103
3Z25 2S 4045 5% | IR_17_69338 | 149 | 664106
3Z25 2S 4045 5% | IR_17_69338 | 156 | 261081
3Z25 2S 4045 5% | IR_17_69338 | 149 | 517919
3Z25 2S 4045 5% | IR_17_69338 | 156 | 138895
3Z25 2S 4045 5% | IR_17_69338 | 132 | 1381822
3Z25 2S 4045 5% | IR_17_69338 | 132 | 1190631
3Z25 2S 4045 5% | IR_17_69338 | 141 | 1550381
3Z25 2S 4045 5% | IR_17_69338 | 141 | 1225921
3Z25 2S 4045 5% | IR_17_69338 | 127 | 5000000
3Z23 1F 7072 10% 0,8 mm ALCHA | IR_17_33220C | 133 | 545055
3Z23 1F 7072 10% 0,8 mm ALCHA | IR_17_33220C | 133 | 138446
3Z23 1F 7072 10% 0,8 mm ALCHA | IR_17_33220C | 124 | 769980
3Z23 1F 7072 10% 0,8 mm ALCHA | IR_17_33220C | 133 | 363604
3Z23 1F 7072 10% 0,8 mm ALCHA | IR_17_33220C | 117 | 2084894
3Z23 1F 7072 10% 0,8 mm ALCHA | IR_17_33220C | 124 | 664305
3Z23 1F 7072 10% 0,8 mm ALCHA | IR_17_33220C | 117 | 800872
3Z23 1F 7072 10% 0,8 mm ALCHA | IR_17_33220C | 129 | 730554
3Z23 1F 7072 10% 0,8 mm ALCHA | IR_17_33220C | 124 | 1555677
3Z23 1F 7072 10% 0,8 mm ALCHA | IR_17_33220C | 129 | 558665
3Z23 1F 7072 10% 0,8 mm ALCHA | IR_17_33220C | 117 | 1768853
3Z23 1F 7072 10% 0,8 mm ALCHA | IR_17_33220C | 129 | 895501
3Z23 1F 7072 10% 0,8 mm ALCHA | IR_17_33220C | 110 | 5000000
3Z23 2S 4343 5% | IR_17_33220H | 139 | 141206
3Z23 2S 4343 5% | IR_17_33220H | 139 | 126845
3Z23 2S 4343 5% | IR_17_33220H | 124 | 286282
3Z23 2S 4343 5% | IR_17_33220H | 124 | 269622
3Z23 2S 4343 5% | IR_17_33220H | 132 | 121452
3Z23 2S 4343 5% | IR_17_33220H | 132 | 179231
3Z23 2S 4343 5% | IR_17_33220H | 116 | 1107227
3Z23 2S 4343 5% | IR_17_33220H | 132 | 192200
3Z23 2S 4343 5% | IR_17_33220H | 124 | 233006
3Z23 2S 4343 5% | IR_17_33220H | 112 | 2006217
3Z23 2S 4343 5% | IR_17_33220H | 108 | 787199
3Z23 2S 4343 5% | IR_17_33220H | 108 | 265756
3Z23 2S 4343 5% | IR_17_33220H | 108 | 1485416
3Z23 2S 4343 5% | IR_17_33220H | 112 | 1014901
3Z23 2S 4343 5% | IR_17_33220H | 105 | 5000000
Arconic 5 layers | IR_17_54853 | 145 | 203697
Arconic 5 layers | IR_17_54853 | 148 | 115192
Arconic 5 layers | IR_17_54853 | 145 | 61922
Arconic 5 layers | IR_17_54853 | 145 | 155258
Arconic 5 layers | IR_17_54853 | 134 | 204163
Arconic 5 layers | IR_17_54853 | 134 | 403480
Arconic 5 layers | IR_17_54853 | 134 | 622256
Arconic 5 layers | IR_17_54853 | 119 | 752627
Arconic 5 layers | IR_17_54853 | 119 | 1135493
Arconic 5 layers | IR_17_54853 | 119 | 786774
Arconic 5 layers | IR_17_54853 | 110 | 1204340
Arconic 5 layers | IR_17_54853 | 104 | 10000000
3Z25 2S 4045 10% brass | IR_16_23864-2 | 112 | 10000000
3Z25 2S 4045 10% brass | IR_16_23864-2 | 181 | 45908
3Z25 2S 4045 10% brass | IR_16_23864-2 | 181 | 70954
3Z25 2S 4045 10% brass | IR_16_23864-2 | 181 | 7348
3Z25 2S 4045 10% brass | IR_16_23864-2 | 168 | 127867
3Z25 2S 4045 10% brass | IR_16_23864-2 | 168 | 30723
3Z25 2S 4045 10% brass | IR_16_23864-2 | 168 | 196551
3Z25 2S 4045 10% brass | IR_16_23864-2 | 150 | 401034
3Z25 2S 4045 10% brass | IR_16_23864-2 | 131 | 803987
3Z25 2S 4045 10% brass | IR_16_23864-2 | 150 | 507068
3Z25 2S 4045 10% brass | IR_16_23864-2 | 131 | 10000000
3Z25 2S 4045 10% brass | IR_16_23864-2 | 131 | 947018
3Z25 2S 4045 10% brass | IR_16_23864-2 | 168 | 163053
3Z25 2S 4045 10% brass | IR_16_23864-2 | 150 | 373602
3Z25 2S 4045 10% brass | IR_16_23864-2 | 159 | 168122
3Z25 2S 4045 10% brass | IR_16_23864-2 | 159 | 122172
3Z25 2S 4045 10% brass | IR_16_23864-2 | 159 | 262321
3Z25 2S 4045 10% brass | IR_16_23864-2 | 159 | 246977

## Sheet2
Material | Slope | Intercept
4343 5%/ 3803/ 4343 5% 0,8mm | 1.0207 | 1.0234
3Z23 1S 4045 15% 1S 3Z19 15% from ALCHA | -24.015 | 55.835
3803 1S 4343 5% int 1050 9% | -12.285 | 31.571
YB18A 1S 4343 5% Yinbang | -13.939 | 35.33
YB18A 1F 4045 5%, 1F 1050 16% | -10.419 | 27.327
3Z25 2S 4045 5% | -12.774 | 33.423
3Z23 1F 7072 10% 0,8 mm ALCHA | -12.368 | 31.834
3Z23 2S 4343 5% | -9.9267 | 26.301
Arconic 5 layers | -10.569 | 27.966
3Z25 2S 4045 10% brass | -12.231 | 32.188

## Sheet1
Material | Project | Core | External clad 1 Alloy | External clad 1 % | External clad 2 Alloy | External clad 2 % | Interliner 1 Alloy | Interliner 1 % | Interliner Alloy | Interliner % | State | Thickness (mm) | Supplier | Rp0,2 | Rm | A% | Type of test | Stress ratio | Test T | Rm (fatigue machine-fatigue specimen) | Basquin coefficient | Material Brazed? | Date of beginning of test
3Z25 2S 4045 10% brass | IR_16_23864-2 | 3Z25 | 4045 | 10% | 4045 | 10% | None | None | None | None | H24 | 0.27 | Yinbang | 171 | 203 | 17 | SN | 0.1 | Room | 187 | 10.6 | Yes | 2017-01-13
Arconic 5 layers | IR_17_54853 | 359 | 4045 | 10% | 4045 | 10% | 140 | 0.09 | 140 | 0.09 | H24 | 0.4 | Arconic | 57 | 152 | 16 | SN | 0.1 | Room | 149 | 9.9 | Yes | 2017-11-27
3Z23 2S 4343 5% | IR_17_33220H | 3Z23 2S 4343 5 % | 4343 | 5% | 4343 | 5% | None | None | None | None | O | 0.8 | ALCHA | 50 | 155 | 23 | SN | 0.1 | Room | 155 | 8.7 | Yes | 2018-01-15
3Z23 1F 7072 10% 0,8 mm ALCHA | IR_17_33220C | 3Z23 | 7072 | 10% | None | None | None | None | None | None | H24 | 0.8 | ALCHA | 51 | 146 | 26 | SN | 0.1 | Room | 137 | 11.7 | Yes | 2017-05-12
3Z25 2S 4045 5% | IR_17_69338 | 3Z25 | 4045 | 5% | 4045 | 5% | None | None | None | None | O | 1.78 | ALCHA | 62 | 164 | 17.5 | SN | 0.1 | Room | 166 | 11.8 | Yes | 2018-06-02
YB18A 1F 4045 5%, 1F 1050 16% | IR_17_54077 | YB18A | 4045 | 5% | 1050 | 16% | None | None | None | None | H24 | 1 | Yinbang | 49 | 137 | 27 | SN | 0.1 | Room | 131 | 10.9 | Yes | 2018-04-06
YB18A 1S 4343 5% Yinbang | IR_17_41401 | YB18A 1S 4343 5% | 4343 | 5% | None | None | None | None | None | None | O | 1.5 | Yinbang | 49 | 151 | 25 | SN | 0.1 | Room | 151 | 13.4 | Yes | 2018-05-03
3803 1S 4343 5% int 1050 9% | IR_17_53331 | 3803 1S 4343 5% int 1050 9% | 4343 | 5% | None | None | 1050 | 0.09 | None | None | O | 1.78 | UACJ | 49 | 137 | 27 | SN | 0.1 | Room | 134 | 12.8 | Yes | 2018-07-24
3Z23 1S 4045 15% 1S 3Z19 15% from ALCHA | IR_17_58455 | 3Z23 | 4045 | 15% | 3Z19 | 15% | None | None | None | None | H24 | 0.23 | ALCHA | 58 | 159 | 9.7 | SN | 0.1 | Room | 148 | 19.3 | Yes | 2018-11-04
4343 5%/ 3803/ 4343 5% 0,8mm | IR_17_078141 | 4343 5% / 3803 / 4343 5% | 4343 | 5% | 4343 | 5% | None | None | None | None | O | 0.8 | DYG | 51 | 148 | 29 | SN | 0.1 | Room | 149 | 6.6 | Yes | 2018-04-12